## PAD
Calicata | Este | Norte | Densidad
101 | 172606 | 9066510 | 1.66
103 | 172987 | 9066534 | 1.63
105 | 173320 | 9066477 | 1.7
107 | 172713 | 9066694 | 1.69
110 | 173170 | 9066789 | 1.68
112 | 172731 | 9066917 | 1.63
116 | 173433 | 9067155 | 1.58
127 | 172317 | 9066884 | 1.5
128 | 172423 | 9066880 | 1.57
129 | 172332 | 9066803 | 1.5
131 | 172333 | 9066710 | 1.62
136 | 173342 | 9066971 | 1.68
137 | 173652 | 9066878 | 1.69
138 | 173626 | 9066475 | 1.67
143 | 173642 | 9066747 | 1.65
151 | 173629 | 9067427 | 1.54
153 | 172384 | 9067114 | 1.5
154 | 172414 | 9067113 | 1.55
155 | 172436 | 9067196 | 1.58
157 | 172304 | 9067079 | 1.9
163 | 172481 | 9067602 | 1.6
181 | 173032 | 9067973 | 1.65
188 | 172717 | 9067738 | 1.55
190 | 172767 | 9068000 | 1.56
192 | 172983 | 9067732 | 1.52
205 | 172589 | 9065931 | 1.66
209 | 172782 | 9066153 | 1.65
216 | 173029 | 9065792 | 1.8
218 | 173072 | 9066031 | 1.61
227 | 173427 | 9066058 | 1.59
231 | 173710 | 9067703 | 1.73
239 | 174270 | 9067643 | 1.63
242 | 174639 | 9067674 | 1.73
245 | 174057 | 9067338 | 1.8
247 | 173961 | 9067125 | 1.6
249 | 174272 | 9067191 | 1.66
255 | 173929 | 9066851 | 1.61
259 | 174696 | 9067184 | 1.9
263 | 174510 | 9066970 | 1.58
265 | 174271 | 9066789 | 1.54
145 | 173690 | 9067219 | 1.77
146 | 173614 | 9067153 | 1.76
148 | 173610 | 9067330 | 1.75
164 | 172703 | 9068411 | 2.02
168 | 173098 | 9068425 | 1.69
171 | 172944 | 9068224 | 1.51
174 | 172844 | 9068234 | 1.65
177 | 172861 | 9068413 | 1.67
180 | 173152 | 9068533 | 1.71
184 | 173176 | 9068786 | 1.71
185 | 173060 | 9068672 | 1.6