## ESTRATO
Estrato | Fin
ML | 0.4
CL | 3.7
SC | 3.95
CL | 4.65
CH | 5.65
GC | 6
SC | 6.6
CL | 10.5
GC | 11.9
CL | 12.95
SC | 13.3
CL | 14.65
SM | 15.6
ROCA | 20.55

## Muestras
Muestra | Inicio | Fin | Recuperacion | SUCS | %w | Grava | Arena | Fino | LL(%) | LP(%) | IP | IL
M-007 | 0.4 | 0.8 |  | CL | 22.2 | 0.5 | 18.9 | 80.6 | 33 | 21 | 13 | 0.1
Shelby 01 (M-1) | 0.8 | 1.3 | 0.5 | CL | 25.6 | 10 | 10 | 80 | 31 | 20 | 11 | 0.5090909
M-008 | 1.3 | 1.9 |  | CL | 17.7 | 13.9 | 33.2 | 52.9 | 27 | 14 | 13 | 0.2846154
M-009 | 3.4 | 3.7 |  | CL | 13.1 | 10.6 | 29 | 60.4 | 26 | 14 | 11 | -0.075
M-002 | 4.2 | 4.65 |  | CL | 25.9 | 3.9 | 11.1 | 85 | 41.1 | 20.9 | 20.2 | 0.2475248
M-010 | 4.65 | 4.95 |  | CH | 29.4 | 0.5 | 5.6 | 93.9 | 79.2 | 31 | 48 | -0.03319502
M-014 | 5.65 | 6 |  | GC | 12.5 | 32.2 | 19.4 | 48.4 | 33 | 15 | 18 | -0.1388889
Shelby 02 (M-3) | 6 | 6.6 | 0.5 | SC | 15.9 | 24 | 33 | 43 | 34 | 17 | 17 | -0.06470588
M-015 | 6.6 | 7 |  | CL | 16.2 | 11.5 | 16.8 | 71.7 | 43 | 18 | 25 | -0.072
M-004 | 7.3 | 7.75 |  | CL | 13.3 |  |  |  | 31 | 17 | 14 | -0.2642857
M-016 | 7.9 | 8.35 |  | CL | 12.7 | 11.3 | 28.7 | 60 | 37 | 14 | 23 | -0.05652174
M-005 | 8.35 | 8.8 |  | CL | 21.6 |  |  |  | 36 | 19 | 16 | 0.1529412
M-018 | 9.3 | 9.5 |  | CL | 13.4 | 13.3 | 7.3 | 79.4 | 49 | 17 | 32 | -0.1125
Shelby 03 (M-6) | 9.5 | 10.1 | 0.4
M-020 | 12 | 12.6 |  | CL | 20.4 | 24.9 | 12.7 | 62.4 | 38 | 19 | 19 | 0.07368421
M-022 | 13.85 | 14.25 |  | CL | 80.7 | 17.1 | 2.3 | 80.6 | 42 | 20 | 22 | 2.759091
M-017 | 15.05 | 15.5 |  | SM | 13.1 | 13.9 | 43.7 | 42.4

## Spt
SPT | Inicio | Fin | NSPT
SPT-01 | 4.2 | 4.65 | 7
SPT-02 | 7.3 | 7.75 | 24
SPT-03 | 8.35 | 8.8 | 16
SPT-04 | 15.05 | 15.5 | 14

## Veleta
Veleta | Inicio | Fin | Rmax | Rres
VELETA-01 | 5.25 | 5.65 | 87 | 30.2
VELETA-02 | 6.6 | 7 | 71.4 | 32
VELETA-03 | 10.1 | 10.5 | 114.4
VELETA-04 | 14.65 | 14.87